## crayon H
| diametre(cm) | haut/compression | bas/compression
Rblanco | 1.3 | 471852608 | cassé
Rcolle | 1.8 | 199494720 | 1741269248
Rdentifrice | 3.2 | 195626432 | 494987968
Rscotch | 4.5 | 181544656 | 371213504
Rverre | 7.3 | 175237216 | 313554560
Rdefault |  | 169923664 | 169923664

## crayon 2B
| diametre(cm) | haut/compression | bas/tension
Rblanco | 1.3 | 22730342 | 48261644
Rcolle | 1.8 | 22424580 | 34597900
Rdentifrice | 3.2 | 22334446 | 27622014
Rscotch | 4.5 | 21351964 | 26343640
Rverre | 7.3 | 20792316 | 23721994
Rdefault |  | 21808402 | 21808402

## crayon HB
HB |  |  |  | COMPRESSION |  |  | TENSION |  |  | R_courbure(en m) | epaiss. (en m)
| diametre(cm) | haut/compression | bas/tension | DeltaR | DeltaR/R0 | epsilon | DeltaR | DeltaR/R0 | epsilon | 0.0065 | 0.0002
Rblanco | 1.3 | 19593470 | 35328592 | -1979656 | -0.09176491 | 0.01538462 | 13755466 | 0.6376204 | 0.01538462 | 0.009
Rcolle | 1.8 | 18832234 | 31912828 | -2740892 | -0.1270512 | 0.01111111 | 10339702 | 0.4792862 | 0.01111111 | 0.016
Rdentifrice | 3.2 | 18428912 | 26694670 | -3144214 | -0.1457468 | 0.00625 | 5121544 | 0.2374039 | 0.00625 | 0.0225
Rscotch | 4.5 | 18035884 | 26219510 | -3537242 | -0.1639652 | 0.004444444 | 4646384 | 0.2153783 | 0.004444444 | 0.0365
Rverre | 7.3 | 18167234 | 24122244 | -3405892 | -0.1578766 | 0.002739726 | 2549118 | 0.1181617 | 0.002739726
Rdefault | - | 21573126 | 21573126 | 0 | 0 | 0 | 0 | 0 | 0
2B
| diametre(cm) | haut/compression | bas/tension | DeltaR | DeltaR/R0 | epsilon | DeltaR | DeltaR/R0 | epsilon
Rblanco | 1.3 | 22730342 | 48261644 | 921940 | 0.04227453 | 0.01538462 | 26453242 | 1.212984 | 0.01538462
Rcolle | 1.8 | 22424580 | 34597900 | 616178 | 0.02825416 | 0.01111111 | 12789498 | 0.5864482 | 0.01111111
Rdentifrice | 3.2 | 22334446 | 27622014 | 526044 | 0.02412116 | 0.00625 | 5813612 | 0.2665767 | 0.00625
Rscotch | 4.5 | 21351964 | 26343640 | -456438 | -0.02092946 | 0.004444444 | 4535238 | 0.2079583 | 0.004444444
Rverre | 7.3 | 20792316 | 23721994 | -1016086 | -0.04659149 | 0.002739726 | 1913592 | 0.08774563 | 0.002739726
Rdefault | - | 21808402 | 21808402 | 0 | 0 | 0 | 0 | 0 | 0
H
| diametre(cm) | haut/compression | bas/tension | DeltaR | DeltaR/R0 | epsilon | DeltaR | DeltaR/R0 | epsilon
Rblanco | 1.3 | 471852608 | casse | 301928944 | 1.77685 | 0.01538462 | - | - | 0.01538462
Rcolle | 1.8 | 199494720 | 1741269248 | 29571056 | 0.1740255 | 0.01111111 | 1571345584 | 9.247362 | 0.01111111
Rdentifrice | 3.2 | 195626432 | 494987968 | 25702768 | 0.1512607 | 0.00625 | 325064304 | 1.913002 | 0.00625
Rscotch | 4.5 | 181544656 | 371213504 | 11620992 | 0.06838949 | 0.004444444 | 201289840 | 1.18459 | 0.004444444
Rverre | 7.3 | 175237216 | 313554560 | 5313552 | 0.03127023 | 0.002739726 | 143630896 | 0.8452672 | 0.002739726
Rdefault |  | 169923664 | 169923664 | 0 | 0 | 0 | 0 | 0 | 0
Note on H23: Valeur trop élevée
Note on L24: Valeur trop élevée

## flex sensor
|  |  |  | ε | R/R0 | Rc | e (en m)
| Diamètre(cm) | R (ohm) | R0 (ohm)
|  |  |  | 0 | 0
Rverre | 7.3 | 58440 | 34217 | 0.002739726 | 1.707923 | 0.0365 | 0.0002
Rscotch | 4.5 | 74416 | 34217 | 0.004444444 | 2.174825 | 0.0225 | 0.0002
Rdentifrice | 3.2 | 82948 | 34217 | 0.00625 | 2.424175 | 0.016 | 0.0002
Rcolle | 1.8 | 143043 | 34217 | 0.01111111 | 4.180466 | 0.009 | 0.0002
Rblanco | 1.3 | 107105 | 34217 | 0.01538462 | 3.130169 | 0.0065 | 0.0002